## Sheet1
Wavelength | Tp | Ts | Tavg | Rs | Rp | Ravg
(nm) | (%) | (%) | (%) | (%) | (%) | (%)
400 | 60.76071 | 62.34737 | 61.55404 | 29.87151 | 26.69547 | 28.28349
400.5 | 60.83557 | 62.45114 | 61.64336 | 29.85838 | 26.68927 | 28.27382
401 | 61.01739 | 62.59533 | 61.80636 | 29.92439 | 26.75029 | 28.33734
401.5 | 61.11787 | 62.56957 | 61.84372 | 29.91055 | 26.70233 | 28.30644 | Non-Polarized Beamsplitter Cube R:T=30:70, N-BK7, A Coating: 400 nm-700 nm This file indicates a typical data and there may be differences between product batches. If you have any questions, please contact LBTEK Technical Support. To quote this data, please indicate that the data source is from LBTEK.
402 | 61.33571 | 62.74214 | 62.03893 | 29.80187 | 26.68953 | 28.2457
402.5 | 61.48262 | 62.97101 | 62.22681 | 29.78029 | 26.78048 | 28.28039
403 | 61.76179 | 63.02086 | 62.39132 | 29.65802 | 26.72343 | 28.19072
403.5 | 62.02678 | 63.23403 | 62.6304 | 29.49863 | 26.83206 | 28.16535
404 | 62.15688 | 63.24802 | 62.70245 | 29.37595 | 26.75359 | 28.06477
404.5 | 62.47795 | 63.33544 | 62.9067 | 29.18071 | 26.79631 | 27.98851
405 | 62.61988 | 63.48935 | 63.05461 | 29.0568 | 26.8162 | 27.9365
405.5 | 62.91394 | 63.51105 | 63.21249 | 28.86399 | 26.80692 | 27.83546
406 | 62.9868 | 63.57597 | 63.28139 | 28.78813 | 26.84987 | 27.819 | LBTEK Mall：www.lbtek.com Tel：0731-84165699 LBTEK Technical Support E-mail：service@lbtek.com
406.5 | 63.11575 | 63.73873 | 63.42724 | 28.70569 | 26.83881 | 27.77225
407 | 63.25356 | 63.76837 | 63.51096 | 28.72 | 26.80984 | 27.76492
407.5 | 63.38031 | 63.90166 | 63.64099 | 28.71428 | 26.82495 | 27.76961
408 | 63.41463 | 63.90997 | 63.6623 | 28.72939 | 26.88859 | 27.80899
408.5 | 63.4342 | 63.95118 | 63.69269 | 28.72542 | 26.81839 | 27.77191
409 | 63.42076 | 64.00275 | 63.71175 | 28.80634 | 26.84851 | 27.82743
409.5 | 63.49971 | 64.16635 | 63.83303 | 28.83127 | 26.87708 | 27.85417
410 | 63.52154 | 64.1412 | 63.83137 | 28.8779 | 26.85366 | 27.86578
410.5 | 63.62019 | 64.22466 | 63.92243 | 28.87008 | 26.88638 | 27.87823
411 | 63.73161 | 64.38985 | 64.06073 | 28.80316 | 26.89908 | 27.85112
411.5 | 63.81793 | 64.38061 | 64.09927 | 28.72497 | 26.86319 | 27.79408
412 | 64.0292 | 64.5235 | 64.27635 | 28.64585 | 26.89231 | 27.76908
412.5 | 64.16208 | 64.55696 | 64.35952 | 28.52854 | 26.87957 | 27.70406
413 | 64.32668 | 64.55077 | 64.43873 | 28.41407 | 26.83236 | 27.62321
413.5 | 64.4929 | 64.62835 | 64.56062 | 28.2437 | 26.84488 | 27.54429
414 | 64.6338 | 64.63839 | 64.63609 | 28.17206 | 26.85165 | 27.51186
414.5 | 64.8136 | 64.78063 | 64.79711 | 27.98761 | 26.83628 | 27.41194
415 | 64.89772 | 64.78677 | 64.84224 | 27.87446 | 26.81931 | 27.34688
415.5 | 64.97028 | 64.85875 | 64.91452 | 27.81311 | 26.86998 | 27.34154
416 | 65.06528 | 64.90806 | 64.98667 | 27.76029 | 26.83577 | 27.29803
416.5 | 65.09298 | 64.92277 | 65.00787 | 27.81373 | 26.85726 | 27.33549
417 | 65.11872 | 64.88016 | 64.99944 | 27.79239 | 26.84328 | 27.31784
417.5 | 65.13085 | 64.95291 | 65.04188 | 27.82697 | 26.88993 | 27.35845
418 | 65.10625 | 65.01152 | 65.05888 | 27.89551 | 26.87326 | 27.38439
418.5 | 65.12922 | 65.02978 | 65.0795 | 27.90867 | 26.85495 | 27.38181
419 | 65.12199 | 65.05054 | 65.08626 | 27.93283 | 26.86998 | 27.4014
419.5 | 65.11876 | 65.13504 | 65.1269 | 27.9528 | 26.84504 | 27.39892
420 | 65.16774 | 65.18099 | 65.17437 | 27.93739 | 26.81503 | 27.37621
420.5 | 65.17205 | 65.19782 | 65.18493 | 27.90377 | 26.83392 | 27.36885
421 | 65.32683 | 65.20731 | 65.26707 | 27.84971 | 26.84675 | 27.34823
421.5 | 65.34964 | 65.22745 | 65.28854 | 27.79232 | 26.82072 | 27.30652
422 | 65.48363 | 65.29524 | 65.38944 | 27.64838 | 26.78281 | 27.21559
422.5 | 65.61494 | 65.3977 | 65.50632 | 27.59593 | 26.83136 | 27.21364
423 | 65.62641 | 65.34882 | 65.48762 | 27.44702 | 26.79107 | 27.11904
423.5 | 65.80547 | 65.3911 | 65.59829 | 27.36354 | 26.78741 | 27.07548
424 | 65.89963 | 65.38402 | 65.64182 | 27.22936 | 26.75411 | 26.99174
424.5 | 65.94446 | 65.41414 | 65.6793 | 27.15214 | 26.7892 | 26.97067
425 | 66.03012 | 65.44473 | 65.73742 | 27.10547 | 26.76613 | 26.9358
425.5 | 66.0306 | 65.49544 | 65.76302 | 27.05305 | 26.75766 | 26.90535
426 | 66.12502 | 65.50955 | 65.81729 | 27.0408 | 26.78502 | 26.91291
426.5 | 66.13734 | 65.49177 | 65.81455 | 27.01986 | 26.77928 | 26.89957
427 | 66.11299 | 65.54426 | 65.82862 | 27.03863 | 26.75958 | 26.8991
427.5 | 66.0968 | 65.57916 | 65.83798 | 27.09506 | 26.74131 | 26.91819
428 | 66.04374 | 65.63361 | 65.83868 | 27.12593 | 26.7157 | 26.92081
428.5 | 65.9995 | 65.60768 | 65.80359 | 27.12476 | 26.75598 | 26.94037
429 | 66.00533 | 65.67797 | 65.84165 | 27.13014 | 26.74895 | 26.93955
429.5 | 66.01462 | 65.68611 | 65.85037 | 27.1352 | 26.72033 | 26.92776
430 | 66.01831 | 65.69359 | 65.85595 | 27.18316 | 26.73248 | 26.95782
430.5 | 66.09454 | 65.72035 | 65.90744 | 27.14974 | 26.69744 | 26.92359
431 | 66.13142 | 65.7169 | 65.92416 | 27.11645 | 26.66477 | 26.89061
431.5 | 66.20483 | 65.74721 | 65.97602 | 27.0748 | 26.6642 | 26.8695
432 | 66.25827 | 65.76621 | 66.01224 | 26.99457 | 26.63208 | 26.81333
432.5 | 66.33489 | 65.80374 | 66.06932 | 26.94549 | 26.64039 | 26.79294
433 | 66.38186 | 65.8031 | 66.09248 | 26.87703 | 26.61327 | 26.74515
433.5 | 66.41189 | 65.84169 | 66.12679 | 26.78142 | 26.58854 | 26.68498
434 | 66.54285 | 65.85715 | 66.2 | 26.67634 | 26.5965 | 26.63642
434.5 | 66.60375 | 65.90155 | 66.25265 | 26.60061 | 26.57042 | 26.58551
435 | 66.6464 | 65.84956 | 66.24798 | 26.54053 | 26.57306 | 26.5568
435.5 | 66.62628 | 65.89348 | 66.25988 | 26.47082 | 26.60751 | 26.53916
436 | 66.65663 | 65.91361 | 66.28512 | 26.46265 | 26.57653 | 26.51959
436.5 | 66.7126 | 65.94937 | 66.33099 | 26.43771 | 26.59526 | 26.51649
437 | 66.6954 | 65.94024 | 66.31782 | 26.46583 | 26.59586 | 26.53084
437.5 | 66.67059 | 65.9209 | 66.29575 | 26.46064 | 26.53584 | 26.49824
438 | 66.72067 | 65.99795 | 66.35931 | 26.49155 | 26.56128 | 26.52642
438.5 | 66.67547 | 66.01065 | 66.34306 | 26.54343 | 26.54284 | 26.54314
439 | 66.62565 | 66.02 | 66.32283 | 26.57099 | 26.53098 | 26.55098
439.5 | 66.60578 | 66.08526 | 66.34552 | 26.56594 | 26.52978 | 26.54786
440 | 66.63051 | 66.08294 | 66.35673 | 26.55965 | 26.51361 | 26.53663
440.5 | 66.67829 | 66.10475 | 66.39152 | 26.5747 | 26.50692 | 26.54081
441 | 66.68993 | 66.11046 | 66.40019 | 26.53583 | 26.49254 | 26.51419
441.5 | 66.70036 | 66.09792 | 66.39914 | 26.52094 | 26.43954 | 26.48024
442 | 66.73 | 66.16191 | 66.44595 | 26.47881 | 26.49 | 26.4844
442.5 | 66.70143 | 66.18965 | 66.44554 | 26.44567 | 26.48526 | 26.46547
443 | 66.81441 | 66.23167 | 66.52304 | 26.43988 | 26.43207 | 26.43597
443.5 | 66.88787 | 66.28509 | 66.58648 | 26.32891 | 26.41651 | 26.37271
444 | 66.98041 | 66.2663 | 66.62336 | 26.32575 | 26.42217 | 26.37396
444.5 | 67.00704 | 66.29267 | 66.64985 | 26.24736 | 26.42036 | 26.33386
445 | 67.04239 | 66.31128 | 66.67684 | 26.17788 | 26.3781 | 26.27799
445.5 | 67.05532 | 66.36158 | 66.70845 | 26.14621 | 26.39213 | 26.26917
446 | 67.08768 | 66.38888 | 66.73828 | 26.14393 | 26.36195 | 26.25294
446.5 | 67.13893 | 66.36779 | 66.75336 | 26.10636 | 26.38 | 26.24318
447 | 67.13967 | 66.42444 | 66.78205 | 26.10245 | 26.40586 | 26.25416
447.5 | 67.1824 | 66.43957 | 66.81098 | 26.12173 | 26.37846 | 26.2501
448 | 67.11745 | 66.39946 | 66.75845 | 26.13414 | 26.3666 | 26.25037
448.5 | 67.12513 | 66.46073 | 66.79293 | 26.14614 | 26.37331 | 26.25973
449 | 67.16418 | 66.47879 | 66.82149 | 26.1526 | 26.36904 | 26.26082
449.5 | 67.10946 | 66.51966 | 66.81456 | 26.17996 | 26.36358 | 26.27177
450 | 67.17 | 66.52174 | 66.84587 | 26.20092 | 26.34351 | 26.27221
450.5 | 67.12277 | 66.58522 | 66.85399 | 26.22595 | 26.31574 | 26.27085
451 | 67.13026 | 66.57639 | 66.85332 | 26.22829 | 26.32618 | 26.27724
451.5 | 67.16051 | 66.67179 | 66.91615 | 26.19393 | 26.29931 | 26.24662
452 | 67.19495 | 66.63632 | 66.91564 | 26.21102 | 26.30943 | 26.26022
452.5 | 67.21487 | 66.66739 | 66.94113 | 26.18899 | 26.29331 | 26.24115
453 | 67.20656 | 66.67811 | 66.94233 | 26.14163 | 26.27465 | 26.20814
453.5 | 67.24572 | 66.75266 | 66.99919 | 26.15215 | 26.27607 | 26.21411
454 | 67.2812 | 66.75702 | 67.01911 | 26.10176 | 26.24442 | 26.17309
454.5 | 67.30412 | 66.79403 | 67.04907 | 26.0633 | 26.23908 | 26.15119
455 | 67.37585 | 66.77902 | 67.07743 | 26.05636 | 26.2408 | 26.14858
455.5 | 67.40157 | 66.80427 | 67.10292 | 26.0221 | 26.23892 | 26.13051
456 | 67.38849 | 66.81846 | 67.10348 | 25.97903 | 26.21521 | 26.09712
456.5 | 67.43101 | 66.88015 | 67.15558 | 25.97196 | 26.20238 | 26.08717
457 | 67.43911 | 66.87896 | 67.15903 | 25.95388 | 26.21483 | 26.08435
457.5 | 67.44684 | 66.90742 | 67.17713 | 25.96066 | 26.21321 | 26.08694
458 | 67.49366 | 66.94367 | 67.21866 | 25.96943 | 26.19775 | 26.08359
458.5 | 67.49412 | 66.94352 | 67.21882 | 25.95828 | 26.19034 | 26.07431
459 | 67.43182 | 66.93856 | 67.18519 | 25.93965 | 26.20217 | 26.07091
459.5 | 67.43756 | 66.92763 | 67.18259 | 25.97292 | 26.18308 | 26.078
460 | 67.432 | 67.00372 | 67.21786 | 25.95931 | 26.20988 | 26.0846
460.5 | 67.43743 | 66.99805 | 67.21774 | 25.97074 | 26.18305 | 26.0769
461 | 67.46231 | 67.03992 | 67.25112 | 26.00884 | 26.18438 | 26.09661
461.5 | 67.46525 | 67.04 | 67.25262 | 25.99908 | 26.17227 | 26.08567
462 | 67.49218 | 67.06165 | 67.27692 | 26.02233 | 26.1671 | 26.09472
462.5 | 67.44631 | 67.08221 | 67.26426 | 26.0052 | 26.16778 | 26.08649
463 | 67.50745 | 67.10333 | 67.30539 | 26.0339 | 26.15455 | 26.09422
463.5 | 67.46342 | 67.11914 | 67.29128 | 26.02686 | 26.12547 | 26.07616
464 | 67.51295 | 67.13825 | 67.3256 | 26.02914 | 26.11525 | 26.07219
464.5 | 67.48273 | 67.17194 | 67.32734 | 26.00827 | 26.10283 | 26.05555
465 | 67.51845 | 67.19063 | 67.35454 | 26.00078 | 26.09518 | 26.04798
465.5 | 67.51884 | 67.22541 | 67.37212 | 25.98463 | 26.08219 | 26.03341
466 | 67.54889 | 67.23323 | 67.39106 | 25.97798 | 26.07534 | 26.02666
466.5 | 67.5512 | 67.23408 | 67.39264 | 25.97382 | 26.06538 | 26.0196
467 | 67.53671 | 67.23066 | 67.38369 | 25.95371 | 26.05963 | 26.00667
467.5 | 67.55338 | 67.24938 | 67.40138 | 25.94507 | 26.06489 | 26.00498
468 | 67.57025 | 67.26435 | 67.4173 | 25.93046 | 26.03488 | 25.98267
468.5 | 67.59551 | 67.30035 | 67.44793 | 25.95772 | 26.05551 | 26.00661
469 | 67.56768 | 67.3064 | 67.43704 | 25.94043 | 26.03783 | 25.98913
469.5 | 67.57171 | 67.29772 | 67.43472 | 25.92492 | 26.05531 | 25.99012
470 | 67.55536 | 67.30966 | 67.43251 | 25.95 | 26.02645 | 25.98823
470.5 | 67.54439 | 67.31232 | 67.42835 | 25.91817 | 26.03389 | 25.97603
471 | 67.56016 | 67.34306 | 67.45161 | 25.9338 | 26.01312 | 25.97346
471.5 | 67.52871 | 67.35996 | 67.44434 | 25.93151 | 26.02989 | 25.9807
472 | 67.53386 | 67.36971 | 67.45179 | 25.9286 | 26.03483 | 25.98172
472.5 | 67.55883 | 67.35137 | 67.4551 | 25.94385 | 26.01486 | 25.97936
473 | 67.53921 | 67.39838 | 67.46879 | 25.93329 | 26.00047 | 25.96688
473.5 | 67.54129 | 67.39128 | 67.46628 | 25.95057 | 25.995 | 25.97278
474 | 67.54331 | 67.41144 | 67.47737 | 25.94189 | 25.99819 | 25.97004
474.5 | 67.54418 | 67.43672 | 67.49045 | 25.9347 | 25.99794 | 25.96632
475 | 67.56698 | 67.43817 | 67.50257 | 25.95738 | 25.97135 | 25.96436
475.5 | 67.55103 | 67.44598 | 67.49851 | 25.94983 | 25.96226 | 25.95605
476 | 67.58557 | 67.47349 | 67.52953 | 25.93607 | 25.95357 | 25.94482
476.5 | 67.55662 | 67.4373 | 67.49696 | 25.94625 | 25.92809 | 25.93717
477 | 67.5513 | 67.50775 | 67.52953 | 25.93037 | 25.92916 | 25.92977
477.5 | 67.53261 | 67.53324 | 67.53292 | 25.92045 | 25.92224 | 25.92134
478 | 67.54426 | 67.52443 | 67.53434 | 25.93513 | 25.89366 | 25.9144
478.5 | 67.48982 | 67.53112 | 67.51047 | 25.94212 | 25.90092 | 25.92152
479 | 67.52075 | 67.50234 | 67.51155 | 25.92782 | 25.84238 | 25.8851
479.5 | 67.46188 | 67.5648 | 67.51334 | 25.9491 | 25.85166 | 25.90038
480 | 67.45879 | 67.55183 | 67.50531 | 25.93123 | 25.86566 | 25.89844
480.5 | 67.43652 | 67.55646 | 67.49649 | 25.95743 | 25.85319 | 25.90531
481 | 67.41143 | 67.5582 | 67.48482 | 25.97032 | 25.85543 | 25.91288
481.5 | 67.39614 | 67.55984 | 67.47799 | 25.96713 | 25.84045 | 25.90379
482 | 67.37263 | 67.56318 | 67.4679 | 25.96377 | 25.82824 | 25.896
482.5 | 67.36647 | 67.58424 | 67.47536 | 25.96578 | 25.8431 | 25.90444
483 | 67.37683 | 67.60582 | 67.49132 | 25.97203 | 25.82073 | 25.89638
483.5 | 67.336 | 67.61261 | 67.47431 | 25.97909 | 25.82102 | 25.90006
484 | 67.35815 | 67.61169 | 67.48492 | 25.98671 | 25.84892 | 25.91782
484.5 | 67.33655 | 67.57881 | 67.45768 | 25.98128 | 25.8155 | 25.89839
485 | 67.31638 | 67.60454 | 67.46046 | 25.97207 | 25.80207 | 25.88707
485.5 | 67.34222 | 67.59459 | 67.46841 | 25.97041 | 25.7973 | 25.88385
486 | 67.35711 | 67.59583 | 67.47647 | 25.94118 | 25.79197 | 25.86658
486.5 | 67.35126 | 67.60179 | 67.47653 | 25.94272 | 25.79767 | 25.8702
487 | 67.39452 | 67.59724 | 67.49588 | 25.93954 | 25.7694 | 25.85447
487.5 | 67.3895 | 67.65345 | 67.52148 | 25.90223 | 25.78418 | 25.8432
488 | 67.3893 | 67.6024 | 67.49585 | 25.91069 | 25.77806 | 25.84438
488.5 | 67.37823 | 67.63478 | 67.50651 | 25.88943 | 25.74909 | 25.81926
489 | 67.37672 | 67.64838 | 67.51255 | 25.87906 | 25.71751 | 25.79828
489.5 | 67.3652 | 67.63186 | 67.49853 | 25.88212 | 25.69569 | 25.78891
490 | 67.37062 | 67.67655 | 67.52358 | 25.86034 | 25.72413 | 25.79224
490.5 | 67.30929 | 67.66559 | 67.48744 | 25.86508 | 25.69836 | 25.78172
491 | 67.3 | 67.66146 | 67.48073 | 25.88274 | 25.67586 | 25.7793
491.5 | 67.27605 | 67.64497 | 67.46051 | 25.88482 | 25.66446 | 25.77464
492 | 67.21435 | 67.66581 | 67.44008 | 25.9022 | 25.64845 | 25.77533
492.5 | 67.20165 | 67.66891 | 67.43528 | 25.91727 | 25.63941 | 25.77834
493 | 67.19216 | 67.66079 | 67.42648 | 25.93445 | 25.62513 | 25.77979
493.5 | 67.14255 | 67.69579 | 67.41917 | 25.94595 | 25.61833 | 25.78214
494 | 67.0725 | 67.69477 | 67.38364 | 25.96772 | 25.58887 | 25.7783
494.5 | 67.06196 | 67.68812 | 67.37504 | 25.97842 | 25.62165 | 25.80004
495 | 67.03245 | 67.65835 | 67.3454 | 26.01362 | 25.59268 | 25.80315
495.5 | 66.99097 | 67.64669 | 67.31883 | 26.0092 | 25.60523 | 25.80721
496 | 66.9781 | 67.71031 | 67.3442 | 26.0386 | 25.58682 | 25.81271
496.5 | 66.98543 | 67.71296 | 67.3492 | 26.02568 | 25.6049 | 25.81529
497 | 66.99036 | 67.66531 | 67.32783 | 26.04049 | 25.58812 | 25.81431
497.5 | 66.97028 | 67.65707 | 67.31368 | 26.0471 | 25.5789 | 25.813
498 | 66.99669 | 67.70011 | 67.3484 | 26.02977 | 25.58286 | 25.80631
498.5 | 66.96897 | 67.65019 | 67.30958 | 26.00933 | 25.57082 | 25.79007
499 | 66.98726 | 67.66262 | 67.32494 | 26.00253 | 25.55784 | 25.78019
499.5 | 67.00578 | 67.67348 | 67.33963 | 25.97409 | 25.54491 | 25.7595
500 | 66.98219 | 67.65684 | 67.31952 | 25.93264 | 25.54831 | 25.74047
500.5 | 66.99985 | 67.64202 | 67.32093 | 25.91392 | 25.542 | 25.72796
501 | 67.02133 | 67.65804 | 67.33968 | 25.89721 | 25.52404 | 25.71063
501.5 | 67.02932 | 67.66959 | 67.34946 | 25.90188 | 25.53434 | 25.71811
502 | 67.01311 | 67.6564 | 67.33476 | 25.88322 | 25.49996 | 25.69159
502.5 | 67.01938 | 67.68372 | 67.35155 | 25.86414 | 25.50571 | 25.68492
503 | 67.04548 | 67.67606 | 67.36077 | 25.86285 | 25.48223 | 25.67254
503.5 | 66.97296 | 67.72761 | 67.35029 | 25.82596 | 25.46509 | 25.64553
504 | 66.9961 | 67.69769 | 67.34689 | 25.82732 | 25.45995 | 25.64364
504.5 | 66.99441 | 67.70171 | 67.34806 | 25.83541 | 25.44616 | 25.64079
505 | 66.96858 | 67.74238 | 67.35548 | 25.85303 | 25.43604 | 25.64453
505.5 | 66.92097 | 67.71264 | 67.31681 | 25.8498 | 25.41177 | 25.63079
506 | 66.89686 | 67.70571 | 67.30129 | 25.865 | 25.40331 | 25.63416
506.5 | 66.88 | 67.73686 | 67.30843 | 25.86823 | 25.39142 | 25.62983
507 | 66.82511 | 67.73219 | 67.27865 | 25.89647 | 25.37902 | 25.63774
507.5 | 66.77129 | 67.75599 | 67.26364 | 25.90574 | 25.37319 | 25.63946
508 | 66.70949 | 67.75308 | 67.23128 | 25.92863 | 25.35889 | 25.64376
508.5 | 66.71776 | 67.71632 | 67.21704 | 25.96921 | 25.35312 | 25.66117
509 | 66.67308 | 67.74125 | 67.20717 | 25.98136 | 25.35173 | 25.66654
509.5 | 66.64346 | 67.72871 | 67.18609 | 25.98675 | 25.34758 | 25.66717
510 | 66.64416 | 67.72943 | 67.1868 | 26.01538 | 25.34243 | 25.67891
510.5 | 66.6136 | 67.7417 | 67.17765 | 26.02976 | 25.34533 | 25.68755
511 | 66.56186 | 67.75022 | 67.15604 | 26.03176 | 25.34767 | 25.68972
511.5 | 66.55613 | 67.7573 | 67.15672 | 26.04075 | 25.33097 | 25.68586
512 | 66.55433 | 67.72758 | 67.14095 | 26.03319 | 25.31988 | 25.67653
512.5 | 66.58969 | 67.75604 | 67.17286 | 26.0336 | 25.32361 | 25.67861
513 | 66.57966 | 67.72883 | 67.15425 | 26.02144 | 25.32361 | 25.67252
513.5 | 66.59756 | 67.73589 | 67.16673 | 26.0248 | 25.30152 | 25.66316
514 | 66.61731 | 67.76139 | 67.18935 | 25.96054 | 25.32929 | 25.64492
514.5 | 66.6479 | 67.74159 | 67.19475 | 25.9572 | 25.30889 | 25.63304
515 | 66.65301 | 67.73283 | 67.19292 | 25.93673 | 25.29877 | 25.61775
515.5 | 66.72203 | 67.74362 | 67.23283 | 25.89346 | 25.29796 | 25.59571
516 | 66.72143 | 67.78512 | 67.25327 | 25.86408 | 25.29213 | 25.57811
516.5 | 66.71223 | 67.7602 | 67.23621 | 25.82254 | 25.27792 | 25.55023
517 | 66.74 | 67.78431 | 67.26215 | 25.80808 | 25.26044 | 25.53426
517.5 | 66.75884 | 67.78888 | 67.27386 | 25.79166 | 25.26339 | 25.52753
518 | 66.74813 | 67.77589 | 67.26201 | 25.77245 | 25.22917 | 25.50081
518.5 | 66.7233 | 67.78904 | 67.25617 | 25.72504 | 25.24518 | 25.48511
519 | 66.73845 | 67.77567 | 67.25706 | 25.75589 | 25.21885 | 25.48737
519.5 | 66.7245 | 67.80409 | 67.26429 | 25.74297 | 25.2015 | 25.47224
520 | 66.72159 | 67.84 | 67.2808 | 25.74525 | 25.18886 | 25.46706
520.5 | 66.70665 | 67.85569 | 67.28117 | 25.76432 | 25.186 | 25.47516
521 | 66.63713 | 67.84424 | 67.24068 | 25.76341 | 25.18366 | 25.47354
521.5 | 66.60977 | 67.85879 | 67.23428 | 25.78373 | 25.16 | 25.47186
522 | 66.55512 | 67.84581 | 67.20046 | 25.79317 | 25.16016 | 25.47666
522.5 | 66.5505 | 67.88974 | 67.22012 | 25.82494 | 25.14302 | 25.48398
523 | 66.52221 | 67.879 | 67.20061 | 25.87819 | 25.13407 | 25.50613
523.5 | 66.48858 | 67.90351 | 67.19605 | 25.89621 | 25.13701 | 25.51661
524 | 66.40906 | 67.87453 | 67.14179 | 25.95 | 25.12611 | 25.53806
524.5 | 66.38447 | 67.8859 | 67.13518 | 25.97516 | 25.12477 | 25.54996
525 | 66.29752 | 67.90751 | 67.10252 | 25.98928 | 25.10712 | 25.5482
525.5 | 66.30934 | 67.88711 | 67.09823 | 26.00147 | 25.10705 | 25.55426
526 | 66.27089 | 67.88942 | 67.08016 | 26.02958 | 25.1208 | 25.57519
526.5 | 66.29107 | 67.90424 | 67.09766 | 26.03616 | 25.12029 | 25.57822
527 | 66.2725 | 67.90897 | 67.09074 | 26.04482 | 25.10797 | 25.5764
527.5 | 66.29035 | 67.89601 | 67.09318 | 26.05948 | 25.11361 | 25.58655
528 | 66.27428 | 67.9006 | 67.08744 | 26.03456 | 25.12695 | 25.58076
528.5 | 66.29144 | 67.89333 | 67.09238 | 26.02659 | 25.11514 | 25.57086
529 | 66.31226 | 67.90057 | 67.10641 | 25.98959 | 25.10535 | 25.54747
529.5 | 66.37564 | 67.93616 | 67.1559 | 25.95159 | 25.11105 | 25.53132
530 | 66.41013 | 67.90677 | 67.15845 | 25.95161 | 25.12067 | 25.53614
530.5 | 66.41987 | 67.92077 | 67.17032 | 25.88055 | 25.08995 | 25.48525
531 | 66.48094 | 67.94855 | 67.21475 | 25.85753 | 25.10021 | 25.47887
531.5 | 66.51322 | 67.93845 | 67.22583 | 25.82524 | 25.09612 | 25.46068
532 | 66.56135 | 67.93158 | 67.24647 | 25.7817 | 25.06344 | 25.42257
532.5 | 66.59914 | 67.95563 | 67.27739 | 25.73658 | 25.08335 | 25.40997
533 | 66.63387 | 67.98432 | 67.30909 | 25.71107 | 25.08121 | 25.39614
533.5 | 66.65024 | 68.0036 | 67.32692 | 25.66741 | 25.07731 | 25.37236
534 | 66.66354 | 68.00738 | 67.33546 | 25.6487 | 25.06025 | 25.35448
534.5 | 66.66067 | 68.01594 | 67.33831 | 25.6397 | 25.04882 | 25.34426
535 | 66.7016 | 68.02615 | 67.36387 | 25.63144 | 25.03745 | 25.33445
535.5 | 66.66817 | 68.02678 | 67.34748 | 25.60995 | 25.02021 | 25.31508
536 | 66.65278 | 68.03113 | 67.34196 | 25.63653 | 25.02368 | 25.33011
536.5 | 66.62401 | 68.07462 | 67.34932 | 25.64714 | 25.01914 | 25.33314
537 | 66.56966 | 68.09991 | 67.33478 | 25.64804 | 24.98703 | 25.31754
537.5 | 66.55227 | 68.10197 | 67.32712 | 25.66473 | 24.98737 | 25.32605
538 | 66.51565 | 68.10801 | 67.31183 | 25.71319 | 24.99527 | 25.35423
538.5 | 66.47389 | 68.10431 | 67.2891 | 25.74629 | 24.98545 | 25.36587
539 | 66.43317 | 68.15071 | 67.29194 | 25.78801 | 24.98439 | 25.3862
539.5 | 66.37209 | 68.12544 | 67.24877 | 25.82149 | 24.98196 | 25.40173
540 | 66.32966 | 68.117 | 67.22333 | 25.88458 | 24.96431 | 25.42444
540.5 | 66.2811 | 68.13099 | 67.20605 | 25.91201 | 24.97016 | 25.44109
541 | 66.23473 | 68.10354 | 67.16914 | 25.94297 | 24.96656 | 25.45477
541.5 | 66.2021 | 68.14947 | 67.17579 | 25.97357 | 24.97786 | 25.47571
542 | 66.18032 | 68.15575 | 67.16803 | 26.01336 | 24.97113 | 25.49225
542.5 | 66.18 | 68.16594 | 67.17297 | 26.03253 | 24.96707 | 25.4998
543 | 66.16427 | 68.16477 | 67.16452 | 26.04975 | 24.96377 | 25.50676
543.5 | 66.18713 | 68.1795 | 67.18332 | 26.0212 | 24.97073 | 25.49597
544 | 66.17795 | 68.17041 | 67.17418 | 26.02784 | 24.98265 | 25.50525
544.5 | 66.21261 | 68.14625 | 67.17943 | 26.01922 | 24.97792 | 25.49857
545 | 66.23166 | 68.15614 | 67.1939 | 25.99741 | 24.98494 | 25.49117
545.5 | 66.26581 | 68.1747 | 67.22026 | 25.94492 | 24.98973 | 25.46733
546 | 66.3146 | 68.15582 | 67.23521 | 25.90351 | 24.98523 | 25.44437
546.5 | 66.36324 | 68.17794 | 67.27059 | 25.8684 | 24.98365 | 25.42602
547 | 66.41792 | 68.17599 | 67.29695 | 25.81548 | 24.96423 | 25.38986
547.5 | 66.47631 | 68.22259 | 67.34945 | 25.74976 | 24.99047 | 25.37012
548 | 66.55096 | 68.19694 | 67.37395 | 25.73327 | 24.9747 | 25.35398
548.5 | 66.57451 | 68.21829 | 67.3964 | 25.6472 | 24.9704 | 25.3088
549 | 66.60385 | 68.21851 | 67.41118 | 25.61868 | 24.97364 | 25.29616
549.5 | 66.67308 | 68.23219 | 67.45263 | 25.56522 | 24.96779 | 25.2665
550 | 66.69763 | 68.25359 | 67.47561 | 25.5455 | 24.9558 | 25.25065
550.5 | 66.74313 | 68.25715 | 67.50014 | 25.51352 | 24.95412 | 25.23382
551 | 66.75229 | 68.26381 | 67.50805 | 25.4744 | 24.95496 | 25.21468
551.5 | 66.75327 | 68.27403 | 67.51365 | 25.44732 | 24.94085 | 25.19409
552 | 66.76154 | 68.31406 | 67.5378 | 25.43773 | 24.94491 | 25.19132
552.5 | 66.75913 | 68.31181 | 67.53547 | 25.44219 | 24.93127 | 25.18673
553 | 66.74323 | 68.33398 | 67.53861 | 25.42 | 24.93878 | 25.17939
553.5 | 66.70863 | 68.34146 | 67.52505 | 25.44633 | 24.9221 | 25.18421
554 | 66.66895 | 68.36361 | 67.51628 | 25.4686 | 24.91716 | 25.19288
554.5 | 66.65041 | 68.35137 | 67.50089 | 25.49467 | 24.909 | 25.20183
555 | 66.63222 | 68.36323 | 67.49773 | 25.5328 | 24.8993 | 25.21605
555.5 | 66.59644 | 68.36744 | 67.48194 | 25.55704 | 24.90231 | 25.22967
556 | 66.5097 | 68.38072 | 67.44521 | 25.58315 | 24.90172 | 25.24243
556.5 | 66.45894 | 68.37153 | 67.41524 | 25.64888 | 24.90379 | 25.27634
557 | 66.41425 | 68.4029 | 67.40858 | 25.68602 | 24.88704 | 25.28653
557.5 | 66.35555 | 68.39447 | 67.37501 | 25.75092 | 24.9024 | 25.32666
558 | 66.30094 | 68.40401 | 67.35247 | 25.77772 | 24.89437 | 25.33605
558.5 | 66.2405 | 68.4218 | 67.33115 | 25.80977 | 24.88619 | 25.34798
559 | 66.20558 | 68.41581 | 67.3107 | 25.85728 | 24.89646 | 25.37687
559.5 | 66.1568 | 68.38939 | 67.2731 | 25.88795 | 24.90561 | 25.39678
560 | 66.13459 | 68.39658 | 67.26559 | 25.92245 | 24.91511 | 25.41878
560.5 | 66.12335 | 68.41126 | 67.26731 | 25.94868 | 24.9136 | 25.43114
561 | 66.13626 | 68.43313 | 67.28469 | 25.9547 | 24.93846 | 25.44658
561.5 | 66.13216 | 68.38757 | 67.25987 | 25.95339 | 24.91643 | 25.43491
562 | 66.16314 | 68.39555 | 67.27934 | 25.94768 | 24.93544 | 25.44156
562.5 | 66.1653 | 68.3909 | 67.2781 | 25.93224 | 24.9229 | 25.42757
563 | 66.2086 | 68.39497 | 67.30178 | 25.87962 | 24.92702 | 25.40332
563.5 | 66.26387 | 68.40225 | 67.33306 | 25.88204 | 24.94238 | 25.41221
564 | 66.28364 | 68.38336 | 67.3335 | 25.83372 | 24.93509 | 25.3844
564.5 | 66.34748 | 68.40958 | 67.37853 | 25.77388 | 24.9276 | 25.35074
565 | 66.4006 | 68.4113 | 67.40595 | 25.70843 | 24.94511 | 25.32677
565.5 | 66.4402 | 68.39866 | 67.41943 | 25.66083 | 24.94 | 25.30042
566 | 66.52021 | 68.40412 | 67.46217 | 25.60245 | 24.95046 | 25.27645
566.5 | 66.56401 | 68.40969 | 67.48685 | 25.54052 | 24.94804 | 25.24428
567 | 66.65678 | 68.43024 | 67.54351 | 25.4679 | 24.95293 | 25.21041
567.5 | 66.7312 | 68.45241 | 67.59181 | 25.40894 | 24.96099 | 25.18496
568 | 66.74893 | 68.42034 | 67.58463 | 25.35045 | 24.93927 | 25.14486
568.5 | 66.79988 | 68.41455 | 67.60722 | 25.30114 | 24.94026 | 25.1207
569 | 66.84094 | 68.44288 | 67.64191 | 25.24385 | 24.93899 | 25.09142
569.5 | 66.86226 | 68.43946 | 67.65086 | 25.22221 | 24.9349 | 25.07856
570 | 66.86287 | 68.44568 | 67.65427 | 25.1952 | 24.93981 | 25.0675
570.5 | 66.88838 | 68.4549 | 67.67164 | 25.1721 | 24.92497 | 25.04853
571 | 66.87592 | 68.44606 | 67.66099 | 25.15362 | 24.92917 | 25.04139
571.5 | 66.85242 | 68.47908 | 67.66575 | 25.15948 | 24.92012 | 25.0398
572 | 66.84536 | 68.48511 | 67.66523 | 25.16883 | 24.91298 | 25.0409
572.5 | 66.81626 | 68.45806 | 67.63716 | 25.19693 | 24.90995 | 25.05344
573 | 66.76979 | 68.47888 | 67.62433 | 25.2181 | 24.89887 | 25.05848
573.5 | 66.69264 | 68.49451 | 67.59358 | 25.221 | 24.9105 | 25.06575
574 | 66.63757 | 68.48472 | 67.56115 | 25.26149 | 24.8953 | 25.0784
574.5 | 66.63731 | 68.5127 | 67.575 | 25.34015 | 24.91 | 25.12507
575 | 66.51705 | 68.5005 | 67.50878 | 25.3515 | 24.90018 | 25.12584
575.5 | 66.45535 | 68.48491 | 67.47013 | 25.40535 | 24.90032 | 25.15284
576 | 66.39457 | 68.4906 | 67.44258 | 25.49424 | 24.89857 | 25.1964
576.5 | 66.31081 | 68.46824 | 67.38953 | 25.50656 | 24.90376 | 25.20516
577 | 66.24251 | 68.4683 | 67.35541 | 25.56702 | 24.88533 | 25.22617
577.5 | 66.19743 | 68.47231 | 67.33487 | 25.63073 | 24.90515 | 25.26794
578 | 66.18736 | 68.48296 | 67.33516 | 25.68667 | 24.92162 | 25.30414
578.5 | 66.07141 | 68.46067 | 67.26604 | 25.68942 | 24.92209 | 25.30575
579 | 66.06668 | 68.45357 | 67.26012 | 25.7331 | 24.9017 | 25.3174
579.5 | 66.04478 | 68.43717 | 67.24098 | 25.72846 | 24.92087 | 25.32467
580 | 66.03027 | 68.45382 | 67.24204 | 25.74447 | 24.93684 | 25.34066
580.5 | 66.05274 | 68.43051 | 67.24163 | 25.76423 | 24.95087 | 25.35755
581 | 66.0621 | 68.43072 | 67.24641 | 25.74245 | 24.95136 | 25.3469
581.5 | 66.09482 | 68.43244 | 67.26363 | 25.70373 | 24.9629 | 25.33331
582 | 66.13896 | 68.42854 | 67.28375 | 25.69394 | 24.97934 | 25.33664
582.5 | 66.14674 | 68.41807 | 67.2824 | 25.64461 | 24.95371 | 25.29916
583 | 66.18484 | 68.39767 | 67.29125 | 25.60587 | 24.97057 | 25.28822
583.5 | 66.26239 | 68.41323 | 67.33781 | 25.54382 | 24.96792 | 25.25587
584 | 66.34316 | 68.36891 | 67.35603 | 25.46713 | 24.96552 | 25.21632
584.5 | 66.37975 | 68.37811 | 67.37893 | 25.40753 | 24.98134 | 25.19443
585 | 66.44408 | 68.37464 | 67.40936 | 25.33518 | 24.99814 | 25.16666
585.5 | 66.5267 | 68.36507 | 67.44589 | 25.26173 | 24.98523 | 25.12348
586 | 66.56399 | 68.33876 | 67.45137 | 25.19966 | 24.99133 | 25.09549
586.5 | 66.64346 | 68.34448 | 67.49397 | 25.12441 | 24.98992 | 25.05716
587 | 66.70462 | 68.35786 | 67.53124 | 25.08381 | 24.99583 | 25.03982
587.5 | 66.74504 | 68.36752 | 67.55628 | 25.00791 | 24.99746 | 25.00269
588 | 66.78112 | 68.3417 | 67.56141 | 24.95853 | 24.98991 | 24.97422
588.5 | 66.81141 | 68.33877 | 67.57509 | 24.89767 | 24.98971 | 24.94369
589 | 66.84836 | 68.34199 | 67.59517 | 24.8556 | 24.99519 | 24.92539
589.5 | 66.84489 | 68.31325 | 67.57907 | 24.79372 | 24.98747 | 24.89059
590 | 66.87337 | 68.36798 | 67.62068 | 24.78334 | 24.99059 | 24.88697
590.5 | 66.83976 | 68.35348 | 67.59662 | 24.74691 | 24.99014 | 24.86853
591 | 66.85765 | 68.31663 | 67.58714 | 24.72327 | 24.98568 | 24.85448
591.5 | 66.82581 | 68.33079 | 67.5783 | 24.72984 | 24.97226 | 24.85105
592 | 66.8176 | 68.33819 | 67.57789 | 24.76477 | 24.98462 | 24.8747
592.5 | 66.75847 | 68.33918 | 67.54883 | 24.75548 | 24.97459 | 24.86504
593 | 66.68388 | 68.33244 | 67.50816 | 24.80773 | 24.9657 | 24.88671
593.5 | 66.63749 | 68.33861 | 67.48805 | 24.80703 | 24.97 | 24.88852
594 | 66.56856 | 68.33384 | 67.4512 | 24.85973 | 24.98104 | 24.92039
594.5 | 66.50338 | 68.31723 | 67.4103 | 24.90779 | 24.97272 | 24.94026
595 | 66.43982 | 68.30564 | 67.37273 | 24.97467 | 24.9556 | 24.96514
595.5 | 66.3149 | 68.29584 | 67.30537 | 25.02367 | 24.98212 | 25.00289
596 | 66.27727 | 68.29857 | 67.28792 | 25.0696 | 24.98407 | 25.02683
596.5 | 66.21 | 68.25724 | 67.23362 | 25.13307 | 24.98454 | 25.0588
597 | 66.12803 | 68.25329 | 67.19066 | 25.15918 | 24.97152 | 25.06535
597.5 | 66.05462 | 68.25727 | 67.15594 | 25.22338 | 24.9817 | 25.10254
598 | 66.00846 | 68.21205 | 67.11025 | 25.26673 | 24.99038 | 25.12855
598.5 | 65.89492 | 68.21134 | 67.05313 | 25.30932 | 24.98711 | 25.14822
599 | 65.87258 | 68.19771 | 67.03514 | 25.36087 | 24.99569 | 25.17828
599.5 | 65.86223 | 68.19528 | 67.02876 | 25.37698 | 25.02023 | 25.1986
600 | 65.81207 | 68.16734 | 66.98971 | 25.4003 | 25.01598 | 25.20814
600.5 | 65.80332 | 68.17127 | 66.9873 | 25.40537 | 25.02301 | 25.21419
601 | 65.81597 | 68.16752 | 66.99175 | 25.42688 | 25.04266 | 25.23477
601.5 | 65.82429 | 68.16032 | 66.99231 | 25.38335 | 25.02892 | 25.20613
602 | 65.79691 | 68.10695 | 66.95193 | 25.4008 | 25.02528 | 25.21304
602.5 | 65.81189 | 68.13218 | 66.97204 | 25.36147 | 25.0534 | 25.20744
603 | 65.83915 | 68.12885 | 66.984 | 25.32575 | 25.05206 | 25.18891
603.5 | 65.88875 | 68.0764 | 66.98258 | 25.28445 | 25.0594 | 25.17193
604 | 65.95785 | 68.03686 | 66.99735 | 25.21474 | 25.0655 | 25.14012
604.5 | 66.01501 | 68.04634 | 67.03067 | 25.16977 | 25.09902 | 25.1344
605 | 66.09539 | 68.02022 | 67.05781 | 25.11359 | 25.09835 | 25.10597
605.5 | 66.06752 | 68.00726 | 67.03739 | 25.00292 | 25.10558 | 25.05425
606 | 66.1263 | 67.99541 | 67.06085 | 24.92962 | 25.11438 | 25.022
606.5 | 66.21693 | 67.99461 | 67.10577 | 24.86642 | 25.12448 | 24.99545
607 | 66.29115 | 67.96922 | 67.13018 | 24.78327 | 25.11657 | 24.94992
607.5 | 66.31537 | 67.96092 | 67.13815 | 24.70508 | 25.10684 | 24.90596
608 | 66.41444 | 67.92771 | 67.17107 | 24.64074 | 25.11827 | 24.8795
608.5 | 66.44525 | 67.93927 | 67.19226 | 24.55901 | 25.12347 | 24.84124
609 | 66.51485 | 67.91968 | 67.21727 | 24.50893 | 25.12767 | 24.8183
609.5 | 66.55324 | 67.92074 | 67.23699 | 24.44283 | 25.13552 | 24.78918
610 | 66.58315 | 67.8969 | 67.24003 | 24.38903 | 25.11672 | 24.75288
610.5 | 66.58263 | 67.89783 | 67.24023 | 24.33834 | 25.13033 | 24.73434
611 | 66.60308 | 67.91011 | 67.25659 | 24.30272 | 25.12126 | 24.71199
611.5 | 66.59116 | 67.87558 | 67.23337 | 24.28546 | 25.12926 | 24.70736
612 | 66.63852 | 67.88273 | 67.26062 | 24.2466 | 25.124 | 24.6853
612.5 | 66.62409 | 67.85322 | 67.23865 | 24.23706 | 25.12712 | 24.68209
613 | 66.58671 | 67.85351 | 67.22011 | 24.22482 | 25.12876 | 24.67679
613.5 | 66.57134 | 67.83644 | 67.20389 | 24.24247 | 25.12847 | 24.68547
614 | 66.52224 | 67.841 | 67.18162 | 24.25377 | 25.13401 | 24.69389
614.5 | 66.47559 | 67.81096 | 67.14328 | 24.25997 | 25.12842 | 24.6942
615 | 66.41655 | 67.83633 | 67.12644 | 24.29157 | 25.12261 | 24.70709
615.5 | 66.34559 | 67.80047 | 67.07303 | 24.32236 | 25.12104 | 24.7217
616 | 66.30324 | 67.79672 | 67.04998 | 24.35683 | 25.12145 | 24.73914
616.5 | 66.22035 | 67.76813 | 66.99424 | 24.39089 | 25.13516 | 24.76302
617 | 66.14897 | 67.75606 | 66.95252 | 24.45552 | 25.12725 | 24.79139
617.5 | 66.05787 | 67.75879 | 66.90833 | 24.51383 | 25.14237 | 24.8281
618 | 65.97951 | 67.75511 | 66.86731 | 24.53598 | 25.14988 | 24.84293
618.5 | 65.88509 | 67.70012 | 66.79261 | 24.60392 | 25.13065 | 24.86728
619 | 65.79994 | 67.70425 | 66.75209 | 24.66166 | 25.15699 | 24.90933
619.5 | 65.71222 | 67.68626 | 66.69924 | 24.71575 | 25.16015 | 24.93795
620 | 65.68125 | 67.65131 | 66.66628 | 24.7681 | 25.17356 | 24.97083
620.5 | 65.62504 | 67.65892 | 66.64198 | 24.80436 | 25.17517 | 24.98977
621 | 65.54202 | 67.62532 | 66.58367 | 24.85627 | 25.18075 | 25.01851
621.5 | 65.50823 | 67.59629 | 66.55226 | 24.88923 | 25.18928 | 25.03926
622 | 65.46056 | 67.59087 | 66.52572 | 24.91977 | 25.20292 | 25.06135
622.5 | 65.41679 | 67.59074 | 66.50376 | 24.9305 | 25.21087 | 25.07069
623 | 65.40479 | 67.55637 | 66.48058 | 24.95026 | 25.21227 | 25.08126
623.5 | 65.42344 | 67.5242 | 66.47382 | 24.94356 | 25.23309 | 25.08832
624 | 65.4 | 67.50177 | 66.45089 | 24.94382 | 25.23159 | 25.0877
624.5 | 65.43982 | 67.48778 | 66.4638 | 24.94533 | 25.25424 | 25.09978
625 | 65.44521 | 67.45996 | 66.45259 | 24.90642 | 25.25525 | 25.08083
625.5 | 65.45908 | 67.44282 | 66.45095 | 24.84944 | 25.26019 | 25.05482
626 | 65.53245 | 67.4351 | 66.48378 | 24.81993 | 25.28979 | 25.05486
626.5 | 65.58913 | 67.41406 | 66.50159 | 24.75036 | 25.30197 | 25.02617
627 | 65.62403 | 67.37457 | 66.4993 | 24.6884 | 25.3067 | 24.99755
627.5 | 65.69974 | 67.36424 | 66.53199 | 24.61092 | 25.31037 | 24.96065
628 | 65.76859 | 67.34403 | 66.55631 | 24.5445 | 25.32569 | 24.93509
628.5 | 65.82469 | 67.32526 | 66.57497 | 24.4638 | 25.33698 | 24.90039
629 | 65.90454 | 67.32094 | 66.61274 | 24.39204 | 25.3451 | 24.86857
629.5 | 65.99362 | 67.3092 | 66.65141 | 24.30622 | 25.34978 | 24.828
630 | 66.05853 | 67.29331 | 66.67592 | 24.2457 | 25.35381 | 24.79976
630.5 | 66.10125 | 67.2644 | 66.68282 | 24.14234 | 25.36093 | 24.75164
631 | 66.1761 | 67.25918 | 66.71764 | 24.09337 | 25.37184 | 24.7326
631.5 | 66.21197 | 67.25046 | 66.73121 | 24.01752 | 25.37744 | 24.69748
632 | 66.26958 | 67.22849 | 66.74904 | 23.95751 | 25.38765 | 24.67258
632.5 | 66.31564 | 67.22882 | 66.77223 | 23.88508 | 25.37928 | 24.63218
633 | 66.35289 | 67.20258 | 66.77774 | 23.81893 | 25.38803 | 24.60348
633.5 | 66.37483 | 67.21353 | 66.79418 | 23.7618 | 25.38968 | 24.57574
634 | 66.38273 | 67.19944 | 66.79108 | 23.71218 | 25.39822 | 24.5552
634.5 | 66.40481 | 67.1767 | 66.79075 | 23.71581 | 25.39146 | 24.55363
635 | 66.37064 | 67.16 | 66.76532 | 23.6726 | 25.40763 | 24.54011
635.5 | 66.3741 | 67.13996 | 66.75703 | 23.65459 | 25.3981 | 24.52635
636 | 66.34931 | 67.17207 | 66.76069 | 23.64946 | 25.41577 | 24.53262
636.5 | 66.32 | 67.11267 | 66.71634 | 23.65375 | 25.41809 | 24.53592
637 | 66.28269 | 67.13861 | 66.71065 | 23.68444 | 25.42162 | 24.55303
637.5 | 66.17614 | 67.10373 | 66.63993 | 23.69626 | 25.43675 | 24.5665
638 | 66.1623 | 67.10543 | 66.63387 | 23.72224 | 25.43641 | 24.57933
638.5 | 66.08377 | 67.08926 | 66.58652 | 23.75929 | 25.4363 | 24.5978
639 | 65.97726 | 67.08291 | 66.53009 | 23.82681 | 25.44921 | 24.63801
639.5 | 65.92222 | 67.06851 | 66.49536 | 23.85981 | 25.439 | 24.64941
640 | 65.85174 | 67.03279 | 66.44226 | 23.90839 | 25.44136 | 24.67488
640.5 | 65.76304 | 67.02406 | 66.39355 | 23.97698 | 25.46181 | 24.71939
641 | 65.70798 | 67.00488 | 66.35643 | 24.03218 | 25.467 | 24.74959
641.5 | 65.58972 | 66.99088 | 66.2903 | 24.08944 | 25.47661 | 24.78302
642 | 65.50782 | 66.97731 | 66.24256 | 24.13729 | 25.49465 | 24.81597
642.5 | 65.43418 | 66.97225 | 66.20321 | 24.21401 | 25.5071 | 24.86056
643 | 65.34847 | 66.95613 | 66.1523 | 24.26693 | 25.51299 | 24.88996
643.5 | 65.29265 | 66.94529 | 66.11897 | 24.32247 | 25.53227 | 24.92737
644 | 65.26037 | 66.90715 | 66.08376 | 24.36843 | 25.52818 | 24.94831
644.5 | 65.16976 | 66.88807 | 66.02892 | 24.42167 | 25.53445 | 24.97806
645 | 65.09709 | 66.87191 | 65.9845 | 24.45605 | 25.55483 | 25.00544
645.5 | 65.06771 | 66.83751 | 65.95261 | 24.5042 | 25.55813 | 25.03117
646 | 65.01621 | 66.83716 | 65.92668 | 24.52167 | 25.57854 | 25.0501
646.5 | 65.00531 | 66.80505 | 65.90518 | 24.53881 | 25.59548 | 25.06715
647 | 64.99189 | 66.81041 | 65.90115 | 24.55511 | 25.62956 | 25.09234
647.5 | 64.95424 | 66.74218 | 65.84821 | 24.54732 | 25.6168 | 25.08206
648 | 64.98301 | 66.74011 | 65.86156 | 24.57408 | 25.64283 | 25.10846
648.5 | 65.00577 | 66.73115 | 65.86846 | 24.53303 | 25.65388 | 25.09345
649 | 65.03163 | 66.70048 | 65.86605 | 24.51075 | 25.66272 | 25.08674
649.5 | 65.03185 | 66.69047 | 65.86116 | 24.48588 | 25.69137 | 25.08862
650 | 65.10151 | 66.65346 | 65.87748 | 24.43482 | 25.69844 | 25.06663
650.5 | 65.11674 | 66.66864 | 65.89269 | 24.40824 | 25.71999 | 25.06411
651 | 65.18102 | 66.63703 | 65.90902 | 24.36357 | 25.72892 | 25.04624
651.5 | 65.23735 | 66.61773 | 65.92754 | 24.30568 | 25.73276 | 25.01922
652 | 65.29796 | 66.60672 | 65.95234 | 24.23799 | 25.76554 | 25.00176
652.5 | 65.37195 | 66.58328 | 65.97761 | 24.16561 | 25.7793 | 24.97246
653 | 65.43736 | 66.55769 | 65.99753 | 24.10367 | 25.80098 | 24.95233
653.5 | 65.50357 | 66.55616 | 66.02987 | 24.00963 | 25.78862 | 24.89912
654 | 65.58546 | 66.54191 | 66.06369 | 23.95309 | 25.80929 | 24.88119
654.5 | 65.65476 | 66.51961 | 66.08719 | 23.86376 | 25.80313 | 24.83345
655 | 65.71993 | 66.5039 | 66.11191 | 23.78504 | 25.83432 | 24.80968
655.5 | 65.77585 | 66.48451 | 66.13018 | 23.71327 | 25.84283 | 24.77805
656 | 65.8534 | 66.48209 | 66.16774 | 23.64356 | 25.85323 | 24.74839
656.5 | 65.91436 | 66.48211 | 66.19823 | 23.58252 | 25.87306 | 24.72779
657 | 65.95565 | 66.44623 | 66.20094 | 23.50896 | 25.87294 | 24.69095
657.5 | 66.01038 | 66.44909 | 66.22974 | 23.44764 | 25.88592 | 24.66678
658 | 66.0331 | 66.42174 | 66.22742 | 23.3858 | 25.87517 | 24.63048
658.5 | 66.08543 | 66.43106 | 66.25825 | 23.36013 | 25.91491 | 24.63752
659 | 66.07738 | 66.38592 | 66.23165 | 23.31546 | 25.90802 | 24.61174
659.5 | 66.10476 | 66.40202 | 66.25339 | 23.28715 | 25.92353 | 24.60534
660 | 66.09088 | 66.39283 | 66.24186 | 23.23949 | 25.93154 | 24.58551
660.5 | 66.11465 | 66.37844 | 66.24654 | 23.22904 | 25.93411 | 24.58157
661 | 66.10272 | 66.35698 | 66.22985 | 23.22416 | 25.95129 | 24.58772
661.5 | 66.06498 | 66.33997 | 66.20247 | 23.2394 | 25.96334 | 24.60137
662 | 66.03582 | 66.32652 | 66.18117 | 23.24855 | 25.96385 | 24.6062
662.5 | 65.96918 | 66.31856 | 66.14387 | 23.25788 | 25.98552 | 24.6217
663 | 65.91358 | 66.30025 | 66.10692 | 23.28408 | 25.99052 | 24.6373
663.5 | 65.87627 | 66.28237 | 66.07932 | 23.33125 | 25.9865 | 24.65888
664 | 65.79452 | 66.29165 | 66.04308 | 23.35635 | 26.00338 | 24.67986
664.5 | 65.71433 | 66.25493 | 65.98463 | 23.40675 | 26.01259 | 24.70967
665 | 65.63506 | 66.23823 | 65.93664 | 23.45311 | 26.03111 | 24.74211
665.5 | 65.53175 | 66.22773 | 65.87974 | 23.5017 | 26.04162 | 24.77166
666 | 65.4617 | 66.21267 | 65.83718 | 23.57614 | 26.05525 | 24.8157
666.5 | 65.35045 | 66.19421 | 65.77233 | 23.62897 | 26.068 | 24.84849
667 | 65.26034 | 66.17639 | 65.71836 | 23.70707 | 26.07305 | 24.89006
667.5 | 65.18617 | 66.1411 | 65.66363 | 23.77752 | 26.09019 | 24.93386
668 | 65.09611 | 66.1474 | 65.62176 | 23.83344 | 26.10844 | 24.97094
668.5 | 64.9888 | 66.11042 | 65.54961 | 23.90645 | 26.10658 | 25.00652
669 | 64.93284 | 66.0979 | 65.51537 | 23.98783 | 26.15188 | 25.06985
669.5 | 64.86082 | 66.08697 | 65.47389 | 24.04857 | 26.15912 | 25.10384
670 | 64.76673 | 66.05576 | 65.41125 | 24.12597 | 26.15819 | 25.14208
670.5 | 64.66555 | 66.04915 | 65.35735 | 24.14946 | 26.18942 | 25.16944
671 | 64.64128 | 66.01302 | 65.32715 | 24.23141 | 26.21421 | 25.22281
671.5 | 64.55351 | 66.00423 | 65.27887 | 24.26487 | 26.22494 | 25.24491
672 | 64.53853 | 65.95714 | 65.24784 | 24.31 | 26.25066 | 25.28033
672.5 | 64.52918 | 65.94517 | 65.23718 | 24.32699 | 26.26087 | 25.29393
673 | 64.46613 | 65.92968 | 65.1979 | 24.34438 | 26.2943 | 25.31934
673.5 | 64.47106 | 65.90628 | 65.18867 | 24.3541 | 26.30584 | 25.32997
674 | 64.4764 | 65.87432 | 65.17536 | 24.36387 | 26.31557 | 25.33972
674.5 | 64.47134 | 65.86586 | 65.1686 | 24.35661 | 26.34613 | 25.35137
675 | 64.45124 | 65.82401 | 65.13762 | 24.33745 | 26.35734 | 25.34739
675.5 | 64.51996 | 65.81678 | 65.16837 | 24.32348 | 26.38823 | 25.35586
676 | 64.51581 | 65.78774 | 65.15177 | 24.30856 | 26.3952 | 25.35188
676.5 | 64.54316 | 65.76223 | 65.15269 | 24.26791 | 26.41724 | 25.34257
677 | 64.61505 | 65.74292 | 65.17899 | 24.2403 | 26.43607 | 25.33818
677.5 | 64.64079 | 65.72348 | 65.18213 | 24.17954 | 26.44493 | 25.31223
678 | 64.68447 | 65.68698 | 65.18572 | 24.13085 | 26.47619 | 25.30352
678.5 | 64.75518 | 65.64556 | 65.20037 | 24.05124 | 26.48225 | 25.26674
679 | 64.83351 | 65.61943 | 65.22647 | 24.01036 | 26.50202 | 25.25619
679.5 | 64.9092 | 65.60744 | 65.25832 | 23.92731 | 26.52088 | 25.2241
680 | 64.96 | 65.61 | 65.285 | 23.86443 | 26.52914 | 25.19678
680.5 | 65.03378 | 65.58245 | 65.30812 | 23.78317 | 26.53747 | 25.16032
681 | 65.09557 | 65.544 | 65.31978 | 23.72089 | 26.5673 | 25.1441
681.5 | 65.15689 | 65.53341 | 65.34515 | 23.65833 | 26.57221 | 25.11527
682 | 65.21214 | 65.51493 | 65.36354 | 23.57454 | 26.59659 | 25.08557
682.5 | 65.26226 | 65.49386 | 65.37806 | 23.50988 | 26.61111 | 25.06049
683 | 65.32199 | 65.45968 | 65.39083 | 23.42878 | 26.61804 | 25.02341
683.5 | 65.3827 | 65.46348 | 65.42309 | 23.39208 | 26.62506 | 25.00857
684 | 65.40731 | 65.42541 | 65.41636 | 23.30448 | 26.6315 | 24.96799
684.5 | 65.4564 | 65.38447 | 65.42044 | 23.25141 | 26.64353 | 24.94747
685 | 65.46767 | 65.39085 | 65.42926 | 23.19764 | 26.66519 | 24.93142
685.5 | 65.4839 | 65.33504 | 65.40947 | 23.15346 | 26.67399 | 24.91373
686 | 65.53536 | 65.37123 | 65.4533 | 23.11206 | 26.70664 | 24.90935
686.5 | 65.49776 | 65.32172 | 65.40974 | 23.06974 | 26.69827 | 24.88401
687 | 65.45795 | 65.32389 | 65.39092 | 23.05518 | 26.70101 | 24.8781
687.5 | 65.48509 | 65.28246 | 65.38378 | 23.03885 | 26.73019 | 24.88452
688 | 65.446 | 65.22608 | 65.33604 | 23.03489 | 26.73751 | 24.8862
688.5 | 65.41826 | 65.23451 | 65.32638 | 23.04344 | 26.73683 | 24.89014
689 | 65.38221 | 65.20666 | 65.29443 | 23.0466 | 26.75456 | 24.90058
689.5 | 65.35639 | 65.21334 | 65.28486 | 23.04951 | 26.7682 | 24.90886
690 | 65.27207 | 65.15777 | 65.21492 | 23.0793 | 26.77258 | 24.92594
690.5 | 65.22292 | 65.14414 | 65.18353 | 23.11474 | 26.77952 | 24.94713
691 | 65.13048 | 65.11834 | 65.12441 | 23.1438 | 26.78247 | 24.96313
691.5 | 65.0655 | 65.10316 | 65.08433 | 23.17137 | 26.8087 | 24.99004
692 | 64.93956 | 65.05841 | 64.99899 | 23.22642 | 26.81596 | 25.02119
692.5 | 64.88255 | 65.03831 | 64.96043 | 23.27227 | 26.82573 | 25.049
693 | 64.7688 | 65.01433 | 64.89157 | 23.36846 | 26.84516 | 25.10681
693.5 | 64.68735 | 64.96677 | 64.82706 | 23.41777 | 26.85209 | 25.13493
694 | 64.58112 | 64.96142 | 64.77127 | 23.47869 | 26.88249 | 25.18059
694.5 | 64.44712 | 64.92374 | 64.68543 | 23.54582 | 26.89105 | 25.21844
695 | 64.36642 | 64.88436 | 64.62539 | 23.62804 | 26.90638 | 25.26721
695.5 | 64.25184 | 64.87533 | 64.56358 | 23.70032 | 26.92126 | 25.31079
696 | 64.14423 | 64.83846 | 64.49135 | 23.7624 | 26.9301 | 25.34625
696.5 | 64.04788 | 64.80599 | 64.42694 | 23.855 | 26.9538 | 25.4044
697 | 63.95297 | 64.77046 | 64.36171 | 23.92221 | 26.96331 | 25.44276
697.5 | 63.85451 | 64.71815 | 64.28633 | 23.99626 | 26.97136 | 25.48381
698 | 63.77135 | 64.70516 | 64.23825 | 24.04084 | 26.99849 | 25.51966
698.5 | 63.68752 | 64.66786 | 64.17769 | 24.10677 | 27.00144 | 25.55411
699 | 63.58625 | 64.63658 | 64.11142 | 24.13871 | 27.03839 | 25.58855
699.5 | 63.51497 | 64.58466 | 64.04981 | 24.22477 | 27.03269 | 25.62873
700 | 63.44637 | 64.57317 | 64.00977 | 24.27163 | 27.05757 | 25.6646